## Title-page
СИБИРСКОЕ ОТДЕЛЕНИЕ РАН |  |  | Budker INSTITUTE
ИНСТИТУТ ЯДЕРНОЙ ФИЗИКИ |  |  | OF NUCLEAR PHYSICS SB RAS
им. Г.И.Будкера |  |  | 630090 Novosibirsk,
630090 Новосибирск. РОССИЯ |  |  | RUSSIA
Телефон/Phone: | +7 (3832) 39-47-60
Факс/Fax: | +7 (3832) 34-21-63
INSPECTION REPORT
THE MCIA RESISTIVE CORRECTION DIPOLE MAGNET
MCIA 004

## Contents
CONTENTS
MCIA INSPECTION REPORT : ASSEMBLY | 3
MCIA INSPECTION REPORT : HALF CORE | 4
MCIA INSPECTION REPORT : HALF CORE | 5
MCIA INSPECTION REPORT : COIL | 6
MCIA INSPECTION REPORT : COIL | 7
ANNEX A: RESULTS OF MAGNETIC MEASUREMENTS
Magnetic measuremet results at current I=3.5 A and y=0 m | 8
Fig.1. Magnetic field integral quality at current I=3.5 A and y=0 m | 15
Fig.2. Magnetic field integral quality in the center region of the magnet (I=3.5 A and y=0 m) | a 16

## Assembly
MCIA INSPECTION REPORT : ASSEMBLY
MAGNET VERSION (H: horizontal or V: vertical): | H
MAGNET IDENTIFICATION NUMBER: | MCIA004
DATE | 2002-12-19
MECHANICAL TEST AND MEASUREMENT
|  | unit | value
LONGITUDINAL OFFSET | < 0.25 mm | mm | 0.15 / 0.05
MATING SURFACE CLEARANCES | < 0.05 mm | OK / NOT | OK
VERTICAL STRAIGHTNESS | < 0.1 mm | mm | 0.02
HORIZONTAL STRAIGHTNESS | < 0.1 mm | mm | 0.02
POSITION OF THE TARGET HOLDER 1
TRANSVERSAL POSITION |  | mm
LONGITUDINAL POSITION |  | mm
POSITION OF THE TARGET HOLDER 2
TRANSVERSAL POSITION |  | mm
LONGITUDINAL POSITION |  | mm
ELECTRICAL TEST AND MEASUREMENT
|  | unit | value
TOTAL RESISTANCE OF THE MAGNET AT 20 DEGREES CENTIGRADE | < 11.5 Ohm | Ohm | 9.72
RESISTANCE BETWEEN COILS AND IRON OF THE MAGNET | > 100 MOhm | MOhm | > 2000

## Half core 1
MCIA INSPECTION REPORT : HALF CORE
SERIAL NUMBER | 004
DATE | 2002-12-06
STEEL STOCK USED
The low-carbon steel STABOCOR M 940-50 A with adhesive insulating coating STABOLIT 70
|  | unit | value
WEIGHT OF LAMINATIONS |  | kg | 77.82
MECHANICAL TEST AND MEASUREMENT
|  | unit | value
LENGTH ALONG THE POLE |  | mm | 450
PERPENDICULARITY OF THE END SURFACE 1 TO A | < 0.5 mm | mm | 0.03
PERPENDICULARITY OF THE END SURFACE 1 TO B | < 0.2 mm | mm | < 0.02
PERPENDICULARITY OF THE END SURFACE 2 TO A | < 0.5 mm | mm | 0.12
PERPENDICULARITY OF THE END SURFACE 2 TO B | < 0.2 mm | mm | < 0.03
STRAIGHTNESS ALONG THE POLE |  | mm | 0.02

## Half core 2
MCIA INSPECTION REPORT : HALF CORE
SERIAL NUMBER | 007
DATE | 2002-12-06
STEEL STOCK USED
The low-carbon steel STABOCOR M 940-50 A with adhesive insulating coating STABOLIT 70
|  | unit | value
WEIGHT OF LAMINATIONS |  | kg | 77.73
MECHANICAL TEST AND MEASUREMENT
|  | unit | value
LENGTH ALONG THE POLE |  | mm | 450.1
PERPENDICULARITY OF THE END SURFACE 1 TO A | < 0.5 mm | mm | 0.3
PERPENDICULARITY OF THE END SURFACE 1 TO B | < 0.2 mm | mm | < 0.02
PERPENDICULARITY OF THE END SURFACE 2 TO A | < 0.5 mm | mm | 0.75
PERPENDICULARITY OF THE END SURFACE 2 TO B | < 0.2 mm | mm | < 0.02
STRAIGHTNESS ALONG THE POLE |  | mm | 0.03

## Coil 1
MCIA INSPECTION REPORT : COIL
SERIAL NUMBER | 008
DATE | 2002-12-18
ELECTRICAL TEST AND MEASUREMENT
|  | unit | value
COIL RESISTANCE AT 20 DEGREES CENTIGRADE | < 5.5 Ohm | Ohm | 4.86
GROUND INSULATION TEST | > 100 MOhm | MOhm | 400
INTER-TURN SHORT TEST |  | OK / NOT | OK
MECHANICAL TEST AND MEASUREMENT
|  | unit | value
INNER LENGH |  | mm | 462.2
TOTAL LENGH |  | mm | 591
INNER WIDTH |  | mm | 72.2
TOTAL WIDTH |  | mm | 220.5
THICKNESS |  | mm | 101.2

## Coil 2
MCIA INSPECTION REPORT : COIL
SERIAL NUMBER | 007
DATE | 2002-12-18
ELECTRICAL TEST AND MEASUREMENT
|  | unit | value
COIL RESISTANCE AT 20 DEGREES CENTIGRADE | < 5.5 Ohm | Ohm | 4.81
GROUND INSULATION TEST | > 100 MOhm | MOhm | 500
INTER-TURN SHORT TEST |  | OK / NOT | OK
MECHANICAL TEST AND MEASUREMENT
|  | unit | value
INNER LENGH |  | mm | 462.3
TOTAL LENGH |  | mm | 591
INNER WIDTH |  | mm | 72.3
TOTAL WIDTH |  | mm | 221
THICKNESS |  | mm | 101.3

## Mag. meas. 1
ANNEX A: RESULTS OF MAGNETIC MEASUREMENTS
B(I,x,z) The flux desity at current I=3.5 A and y=0 m, [Gs]
z, cm \ x, mm | -19.647 | -14.647 | -9.142 | -4.564 | 1.181 | 5.351 | 10.516 | 15.457 | 20.777 | Shunt, mV | I, A | Normalization factor
-56 | 20.56 | 20.54 | 20.46 | 20.23 | 20.1 | 19.91 | 19.86 | 19.87 | 19.78 | 559.79 | 3.5042854 | 1
-55 | 22.01 | 21.93 | 21.87 | 21.62 | 21.49 | 21.29 | 21.21 | 21.18 | 21.09 | 559.81 | 3.5044106 | 0.9999643
-54 | 23.56 | 23.48 | 23.37 | 23.16 | 22.98 | 22.77 | 22.65 | 22.58 | 22.54 | 559.81 | 3.5044106 | 0.9999643
-53 | 25.2 | 25.11 | 24.96 | 24.74 | 24.6 | 24.29 | 24.24 | 24.17 | 24.04 | 559.79 | 3.5042854 | 1
-52 | 27.09 | 27.04 | 26.84 | 26.61 | 26.37 | 26.15 | 26.02 | 25.9 | 25.78 | 559.81 | 3.5044106 | 0.9999643
-51 | 29.07 | 28.97 | 28.81 | 28.53 | 28.29 | 28.01 | 27.9 | 27.74 | 27.57 | 559.81 | 3.5044106 | 0.9999643
-50 | 31.2 | 31.04 | 30.87 | 30.59 | 30.34 | 30.01 | 29.87 | 29.76 | 29.55 | 559.81 | 3.5044106 | 0.9999643
-49 | 33.57 | 33.4 | 33.22 | 32.89 | 32.64 | 32.3 | 32.13 | 32.03 | 31.73 | 559.81 | 3.5044106 | 0.9999643
-48 | 36.23 | 36.05 | 35.89 | 35.47 | 35.23 | 34.83 | 34.68 | 34.49 | 34.2 | 559.81 | 3.5044106 | 0.9999643
-47 | 39.28 | 39.13 | 38.85 | 38.49 | 38.14 | 37.74 | 37.57 | 37.39 | 37.05 | 559.81 | 3.5044106 | 0.9999643
-46 | 42.61 | 42.36 | 42.18 | 41.7 | 41.35 | 40.93 | 40.7 | 40.38 | 40 | 559.81 | 3.5044106 | 0.9999643
-45 | 46.38 | 46.07 | 45.83 | 45.35 | 44.99 | 44.51 | 44.16 | 43.85 | 43.43 | 559.81 | 3.5044106 | 0.9999643
-44 | 50.54 | 50.21 | 49.96 | 49.42 | 48.96 | 48.42 | 48.11 | 47.76 | 47.25 | 559.83 | 3.5045358 | 0.9999285
-43 | 55.23 | 54.89 | 54.56 | 53.97 | 53.51 | 52.9 | 52.54 | 52.1 | 51.56 | 559.81 | 3.5044106 | 0.9999643
-42 | 60.5 | 60.14 | 59.72 | 59.1 | 58.58 | 57.91 | 57.49 | 57.07 | 56.34 | 559.83 | 3.5045358 | 0.9999285
-41 | 66.45 | 65.97 | 65.63 | 64.9 | 64.27 | 63.58 | 63.12 | 62.61 | 61.9 | 559.83 | 3.5045358 | 0.9999285
-40 | 73.27 | 72.71 | 72.29 | 71.51 | 70.83 | 70.12 | 69.57 | 68.93 | 68.09 | 559.81 | 3.5044106 | 0.9999643
-39 | 81.06 | 80.52 | 80.02 | 79.13 | 78.44 | 77.55 | 76.88 | 76.17 | 75.25 | 559.81 | 3.5044106 | 0.9999643
-38 | 90.05 | 89.48 | 88.89 | 88 | 87.05 | 86.14 | 85.4 | 84.56 | 83.52 | 559.83 | 3.5045358 | 0.9999285
-37 | 100.49 | 99.88 | 99.16 | 98.21 | 97.15 | 96.15 | 95.27 | 94.26 | 93.04 | 559.81 | 3.5044106 | 0.9999643
-36 | 112.49 | 111.83 | 111.07 | 110.04 | 108.82 | 107.69 | 106.62 | 105.55 | 104.07 | 559.81 | 3.5044106 | 0.9999643
-35 | 126.65 | 125.99 | 125.14 | 124.04 | 122.65 | 121.42 | 120.24 | 118.86 | 117.17 | 559.81 | 3.5044106 | 0.9999643
-34 | 143.43 | 142.81 | 141.88 | 140.71 | 139.16 | 137.82 | 136.41 | 134.83 | 132.79 | 559.83 | 3.5045358 | 0.9999285
-33 | 163.45 | 162.8 | 161.91 | 160.74 | 158.97 | 157.47 | 155.75 | 153.93 | 151.55 | 559.79 | 3.5042854 | 1
-32 | 187.72 | 187.27 | 186.44 | 185.14 | 183.23 | 181.55 | 179.57 | 177.37 | 174.52 | 559.81 | 3.5044106 | 0.9999643
-31 | 217.56 | 217.47 | 216.74 | 215.52 | 213.38 | 211.54 | 209.21 | 206.6 | 203.05 | 559.83 | 3.5045358 | 0.9999285
-30 | 255.22 | 255.67 | 255.24 | 254.14 | 251.8 | 249.82 | 247.03 | 243.88 | 239.41 | 559.81 | 3.5044106 | 0.9999643
-29 | 303.96 | 305.38 | 305.52 | 304.74 | 302.23 | 300.03 | 296.68 | 292.74 | 286.98 | 559.81 | 3.5044106 | 0.9999643
-28 | 369.37 | 372.38 | 373.48 | 373.26 | 370.65 | 368.2 | 364.18 | 359.1 | 351.43 | 559.81 | 3.5044106 | 0.9999643
-27 | 460.88 | 466.54 | 469.3 | 470.04 | 467.33 | 464.73 | 459.62 | 453.14 | 442.55 | 559.81 | 3.5044106 | 0.9999643
-26 | 597 | 606.9 | 612.04 | 614.32 | 611.53 | 608.75 | 602.51 | 594.11 | 579.19 | 559.83 | 3.5045358 | 0.9999285
-25 | 814.01 | 829.96 | 838.1 | 842.31 | 839.06 | 836.71 | 829.47 | 819.17 | 798.52 | 559.83 | 3.5045358 | 0.9999285
-24 | 1181.43 | 1202.93 | 1212.56 | 1218.27 | 1213.85 | 1213.02 | 1206.57 | 1197.08 | 1171.63 | 559.83 | 3.5045358 | 0.9999285
-23 | 1756.24 | 1774.92 | 1781.41 | 1786.67 | 1781.18 | 1782.93 | 1780.53 | 1777.25 | 1756.27 | 559.81 | 3.5044106 | 0.9999643
-22 | 2290.75 | 2299.85 | 2302.19 | 2304.97 | 2302.53 | 2304.57 | 2305.15 | 2305.74 | 2294.92 | 559.81 | 3.5044106 | 0.9999643
-21 | 2492.19 | 2498.12 | 2499.53 | 2500.74 | 2500.98 | 2502.1 | 2502.84 | 2502.59 | 2493.54 | 559.83 | 3.5045358 | 0.9999285
-20 | 2540.51 | 2546.01 | 2547.31 | 2548.1 | 2549.06 | 2549.76 | 2550.3 | 2549.34 | 2539.11 | 559.83 | 3.5045358 | 0.9999285
-19 | 2557.67 | 2562.95 | 2564.16 | 2564.93 | 2565.98 | 2566.67 | 2567.22 | 2566.21 | 2556.22 | 559.81 | 3.5044106 | 0.9999643
-18 | 2568.65 | 2573.79 | 2574.97 | 2575.72 | 2576.88 | 2577.58 | 2578.33 | 2577.72 | 2569.25 | 559.81 | 3.5044106 | 0.9999643
-17 | 2577.42 | 2582.47 | 2583.72 | 2584.47 | 2585.56 | 2586.32 | 2587.1 | 2586.71 | 2578.92 | 559.83 | 3.5045358 | 0.9999285
-16 | 2584.75 | 2589.77 | 2591.06 | 2591.74 | 2592.76 | 2593.54 | 2594.35 | 2593.97 | 2586.29 | 559.83 | 3.5045358 | 0.9999285
-15 | 2590.74 | 2595.73 | 2597 | 2597.68 | 2598.73 | 2599.45 | 2600.26 | 2599.85 | 2592.14 | 559.83 | 3.5045358 | 0.9999285
-14 | 2595.58 | 2600.46 | 2601.64 | 2602.34 | 2603.42 | 2604.17 | 2604.98 | 2604.53 | 2596.78 | 559.83 | 3.5045358 | 0.9999285
-13 | 2599.28 | 2604.23 | 2605.39 | 2606.05 | 2607.13 | 2607.95 | 2608.71 | 2608.26 | 2600.53 | 559.81 | 3.5044106 | 0.9999643
-12 | 2602.62 | 2607.56 | 2608.7 | 2609.42 | 2610.43 | 2611.3 | 2611.98 | 2611.55 | 2603.82 | 559.81 | 3.5044106 | 0.9999643
-11 | 2605.55 | 2610.48 | 2611.6 | 2612.32 | 2613.38 | 2614.18 | 2614.94 | 2614.46 | 2606.84 | 559.83 | 3.5045358 | 0.9999285
-10 | 2607.89 | 2612.81 | 2613.94 | 2614.69 | 2615.79 | 2616.58 | 2617.37 | 2616.85 | 2609.18 | 559.83 | 3.5045358 | 0.9999285
-9 | 2609.61 | 2614.52 | 2615.71 | 2616.4 | 2617.49 | 2618.37 | 2619.03 | 2618.56 | 2610.86 | 559.83 | 3.5045358 | 0.9999285
-8 | 2610.77 | 2615.72 | 2616.88 | 2617.64 | 2618.73 | 2619.51 | 2620.28 | 2619.81 | 2612.11 | 559.83 | 3.5045358 | 0.9999285
-7 | 2611.53 | 2616.48 | 2617.63 | 2618.35 | 2619.48 | 2620.26 | 2621.08 | 2620.67 | 2612.92 | 559.83 | 3.5045358 | 0.9999285
-6 | 2612.01 | 2616.82 | 2618.01 | 2618.73 | 2619.86 | 2620.6 | 2621.42 | 2621 | 2613.21 | 559.83 | 3.5045358 | 0.9999285
-5 | 2612.2 | 2617.05 | 2618.28 | 2619.01 | 2620.14 | 2620.87 | 2621.7 | 2621.28 | 2613.44 | 559.81 | 3.5044106 | 0.9999643
-4 | 2612.3 | 2617.15 | 2618.33 | 2619.06 | 2620.29 | 2621.02 | 2621.8 | 2621.33 | 2613.59 | 559.83 | 3.5045358 | 0.9999285
-3 | 2612.52 | 2617.33 | 2618.51 | 2619.24 | 2620.37 | 2621.1 | 2621.93 | 2621.47 | 2613.67 | 559.83 | 3.5045358 | 0.9999285
-2 | 2612.67 | 2617.52 | 2618.6 | 2619.34 | 2620.52 | 2621.25 | 2621.98 | 2621.42 | 2613.34 | 559.83 | 3.5045358 | 0.9999285
-1 | 2612.85 | 2617.7 | 2618.83 | 2619.52 | 2620.6 | 2621.28 | 2621.83 | 2620.98 | 2611.84 | 559.83 | 3.5045358 | 0.9999285
0 | 2612.9 | 2617.75 | 2618.83 | 2619.52 | 2620.6 | 2621.24 | 2621.68 | 2620.41 | 2609.83 | 559.83 | 3.5045358 | 0.9999285
1 | 2612.9 | 2617.7 | 2618.78 | 2619.51 | 2620.6 | 2621.28 | 2621.83 | 2620.88 | 2611.46 | 559.83 | 3.5045358 | 0.9999285
2 | 2612.71 | 2617.6 | 2618.73 | 2619.37 | 2620.5 | 2621.23 | 2621.87 | 2621.26 | 2613.04 | 559.83 | 3.5045358 | 0.9999285
3 | 2612.61 | 2617.51 | 2618.64 | 2619.33 | 2620.41 | 2621.14 | 2621.88 | 2621.41 | 2613.47 | 559.83 | 3.5045358 | 0.9999285
4 | 2612.61 | 2617.46 | 2618.64 | 2619.32 | 2620.41 | 2621.09 | 2621.82 | 2621.36 | 2613.47 | 559.83 | 3.5045358 | 0.9999285
5 | 2612.46 | 2617.36 | 2618.49 | 2619.18 | 2620.26 | 2620.99 | 2621.77 | 2621.26 | 2613.32 | 559.83 | 3.5045358 | 0.9999285
6 | 2612.13 | 2617.03 | 2618.17 | 2618.89 | 2619.98 | 2620.71 | 2621.39 | 2620.92 | 2613.03 | 559.83 | 3.5045358 | 0.9999285
7 | 2611.64 | 2616.5 | 2617.69 | 2618.36 | 2619.5 | 2620.19 | 2620.86 | 2620.44 | 2612.55 | 559.84 | 3.5045984 | 0.9999107
8 | 2610.83 | 2615.68 | 2616.85 | 2617.55 | 2618.64 | 2619.43 | 2620.1 | 2619.63 | 2611.73 | 559.83 | 3.5045358 | 0.9999285
9 | 2609.62 | 2614.53 | 2615.67 | 2616.36 | 2617.5 | 2618.24 | 2618.95 | 2618.52 | 2610.58 | 559.83 | 3.5045358 | 0.9999285
10 | 2607.95 | 2612.77 | 2613.94 | 2614.65 | 2615.8 | 2616.5 | 2617.23 | 2616.8 | 2608.9 | 559.83 | 3.5045358 | 0.9999285
11 | 2605.6 | 2610.52 | 2611.7 | 2612.37 | 2613.52 | 2614.23 | 2614.99 | 2614.46 | 2606.65 | 559.83 | 3.5045358 | 0.9999285
12 | 2602.67 | 2607.56 | 2608.79 | 2609.51 | 2610.63 | 2611.34 | 2612.08 | 2611.54 | 2603.68 | 559.84 | 3.5045984 | 0.9999107
13 | 2599.51 | 2604.41 | 2605.56 | 2606.28 | 2607.4 | 2608.08 | 2608.84 | 2608.24 | 2600.42 | 559.83 | 3.5045358 | 0.9999285
14 | 2595.91 | 2600.83 | 2602.05 | 2602.67 | 2603.8 | 2604.5 | 2605.21 | 2604.61 | 2596.73 | 559.83 | 3.5045358 | 0.9999285
15 | 2591.17 | 2596.15 | 2597.33 | 2598.01 | 2599.11 | 2599.82 | 2600.45 | 2599.93 | 2592.03 | 559.83 | 3.5045358 | 0.9999285
16 | 2585.12 | 2590.04 | 2591.23 | 2591.86 | 2593.03 | 2593.67 | 2594.38 | 2593.8 | 2585.94 | 559.83 | 3.5045358 | 0.9999285
17 | 2577.65 | 2582.54 | 2583.84 | 2584.45 | 2585.59 | 2586.26 | 2586.85 | 2586.2 | 2578.23 | 559.83 | 3.5045358 | 0.9999285
18 | 2568.44 | 2573.42 | 2574.67 | 2575.32 | 2576.44 | 2577.04 | 2577.55 | 2576.59 | 2568.07 | 559.81 | 3.5044106 | 0.9999643
19 | 2557.12 | 2562.2 | 2563.47 | 2564.14 | 2565.24 | 2565.79 | 2566.1 | 2564.73 | 2554.64 | 559.81 | 3.5044106 | 0.9999643
20 | 2539.86 | 2545.06 | 2546.44 | 2547.12 | 2548.27 | 2548.74 | 2548.98 | 2547.29 | 2536.92 | 559.83 | 3.5045358 | 0.9999285
21 | 2493.06 | 2498.46 | 2500.19 | 2500.88 | 2502.5 | 2502.67 | 2502.32 | 2499.9 | 2490.18 | 559.83 | 3.5045358 | 0.9999285
22 | 2298.98 | 2306.07 | 2309.88 | 2310.26 | 2314.08 | 2312.06 | 2308.65 | 2300.86 | 2287.58 | 559.83 | 3.5045358 | 0.9999285
23 | 1772.06 | 1787.26 | 1796.34 | 1797.34 | 1803.25 | 1797.66 | 1788.17 | 1769.88 | 1744.7 | 559.84 | 3.5045984 | 0.9999107
24 | 1191.81 | 1210.96 | 1222.46 | 1225.11 | 1229.22 | 1223.01 | 1210.93 | 1190.05 | 1161.69 | 559.83 | 3.5045358 | 0.9999285
25 | 819.34 | 834.06 | 843.23 | 845.81 | 847.53 | 842.15 | 831.26 | 814.22 | 792.06 | 559.83 | 3.5045358 | 0.9999285
26 | 599.24 | 608.42 | 614.21 | 615.63 | 615.62 | 611.35 | 602.63 | 590.03 | 574.47 | 559.81 | 3.5044106 | 0.9999643
27 | 461.64 | 466.85 | 469.89 | 470.3 | 469.22 | 465.75 | 459.02 | 449.79 | 438.95 | 559.83 | 3.5045358 | 0.9999285
28 | 369.3 | 371.93 | 373.23 | 372.95 | 371.25 | 368.47 | 363.1 | 356.24 | 348.46 | 559.83 | 3.5045358 | 0.9999285
29 | 303.46 | 304.6 | 304.8 | 304.1 | 302.12 | 299.77 | 295.46 | 290.22 | 284.46 | 559.83 | 3.5045358 | 0.9999285
30 | 254.39 | 254.65 | 254.29 | 253.31 | 251.26 | 249.29 | 245.72 | 241.6 | 237.17 | 559.84 | 3.5045984 | 0.9999107
31 | 216.58 | 216.31 | 215.6 | 214.55 | 212.51 | 210.81 | 207.8 | 204.42 | 201.01 | 559.82 | 3.5044732 | 0.9999464
32 | 186.65 | 186.1 | 185.16 | 184.07 | 182.17 | 180.77 | 178.16 | 175.43 | 172.67 | 559.82 | 3.5044732 | 0.9999464
33 | 162.47 | 161.78 | 160.78 | 159.78 | 158.01 | 156.79 | 154.54 | 152.23 | 150 | 559.83 | 3.5045358 | 0.9999285
34 | 142.46 | 141.74 | 140.7 | 139.84 | 138.1 | 137.05 | 135.15 | 133.23 | 131.43 | 559.84 | 3.5045984 | 0.9999107
35 | 125.73 | 125.02 | 124.1 | 123.31 | 121.69 | 120.84 | 119.13 | 117.5 | 116.01 | 559.83 | 3.5045358 | 0.9999285
36 | 111.71 | 111 | 110.13 | 109.46 | 107.96 | 107.21 | 105.75 | 104.33 | 103.14 | 559.83 | 3.5045358 | 0.9999285
37 | 99.76 | 99.11 | 98.31 | 97.67 | 96.33 | 95.72 | 94.39 | 93.14 | 92.22 | 559.83 | 3.5045358 | 0.9999285
38 | 89.56 | 88.94 | 88.18 | 87.61 | 86.42 | 85.89 | 84.72 | 83.74 | 82.93 | 559.83 | 3.5045358 | 0.9999285
39 | 80.71 | 80.13 | 79.46 | 78.98 | 77.86 | 77.41 | 76.4 | 75.49 | 74.86 | 559.83 | 3.5045358 | 0.9999285
40 | 73.02 | 72.51 | 71.95 | 71.46 | 70.49 | 70.11 | 69.13 | 68.45 | 67.89 | 559.83 | 3.5045358 | 0.9999285
41 | 66.35 | 65.91 | 65.34 | 64.99 | 64.03 | 63.72 | 62.97 | 62.32 | 61.85 | 559.83 | 3.5045358 | 0.9999285
42 | 60.55 | 60.18 | 59.67 | 59.38 | 58.48 | 58.24 | 57.49 | 56.97 | 56.58 | 559.84 | 3.5045984 | 0.9999107
43 | 55.38 | 55.08 | 54.55 | 54.35 | 53.5 | 53.38 | 52.68 | 52.14 | 51.89 | 559.83 | 3.5045358 | 0.9999285
44 | 50.93 | 50.6 | 50.19 | 49.94 | 49.2 | 49.04 | 48.44 | 47.99 | 47.83 | 559.83 | 3.5045358 | 0.9999285
45 | 46.96 | 46.69 | 46.3 | 46.11 | 45.46 | 45.32 | 44.74 | 44.33 | 44.2 | 559.81 | 3.5044106 | 0.9999643
46 | 43.38 | 43.18 | 42.78 | 42.66 | 41.97 | 41.93 | 41.42 | 41.05 | 41.01 | 559.83 | 3.5045358 | 0.9999285
47 | 40.19 | 40 | 39.64 | 39.55 | 38.91 | 38.83 | 38.39 | 38.15 | 38.11 | 559.81 | 3.5044106 | 0.9999643
48 | 37.34 | 37.16 | 36.92 | 36.77 | 36.18 | 36.16 | 35.79 | 35.5 | 35.45 | 559.83 | 3.5045358 | 0.9999285
49 | 34.83 | 34.7 | 34.43 | 34.37 | 33.79 | 33.78 | 33.38 | 33.14 | 33.18 | 559.84 | 3.5045984 | 0.9999107
50 | 32.55 | 32.48 | 32.18 | 32.12 | 31.59 | 31.63 | 31.26 | 31.11 | 31.15 | 559.83 | 3.5045358 | 0.9999285
51 | 30.52 | 30.46 | 30.21 | 30.2 | 29.67 | 29.73 | 29.34 | 29.18 | 29.26 | 559.83 | 3.5045358 | 0.9999285
52 | 28.68 | 28.68 | 28.39 | 28.38 | 27.9 | 27.96 | 27.61 | 27.45 | 27.52 | 559.83 | 3.5045358 | 0.9999285
53 | 27.09 | 27.04 | 26.79 | 26.75 | 26.32 | 26.39 | 26.12 | 25.95 | 26.07 | 559.83 | 3.5045358 | 0.9999285
54 | 25.49 | 25.5 | 25.24 | 25.27 | 24.84 | 24.91 | 24.62 | 24.5 | 24.62 | 559.83 | 3.5045358 | 0.9999285
55 | 24.19 | 24.2 | 23.93 | 23.92 | 23.5 | 23.67 | 23.32 | 23.3 | 23.36 | 559.84 | 3.5045984 | 0.9999107
56 | 22.93 | 22.94 | 22.76 | 22.77 | 22.3 | 22.38 | 22.12 | 22.04 | 22.2 | 559.83 | 3.5045358 | 0.9999285
B(I,x,z) The normalized flux desity at current I=3.5 A and calculations (y=0 m), [T]
z, m \ x, m | -0.019647 | -0.014647 | -0.009142 | -0.004564 | 0.00181 | 0.005351 | 0.010516 | 0.015457 | 0.020777
-0.56 | 0.002056 | 0.002054 | 0.002046 | 0.002023 | 0.00201 | 0.001991 | 0.001986 | 0.001987 | 0.001978
-0.55 | 0.002200921 | 0.002192922 | 0.002186922 | 0.002161923 | 0.002148923 | 0.002128924 | 0.002120924 | 0.002117924 | 0.002108925
-0.54 | 0.002355916 | 0.002347916 | 0.002336917 | 0.002315917 | 0.002297918 | 0.002276919 | 0.002264919 | 0.002257919 | 0.002253919
-0.53 | 0.00252 | 0.002511 | 0.002496 | 0.002474 | 0.00246 | 0.002429 | 0.002424 | 0.002417 | 0.002404
-0.52 | 0.002708903 | 0.002703903 | 0.002683904 | 0.002660905 | 0.002636906 | 0.002614907 | 0.002601907 | 0.002589907 | 0.002577908
-0.51 | 0.002906896 | 0.002896897 | 0.002880897 | 0.002852898 | 0.002828899 | 0.0028009 | 0.0027899 | 0.002773901 | 0.002756902
-0.5 | 0.003119889 | 0.003103889 | 0.00308689 | 0.003058891 | 0.003033892 | 0.003000893 | 0.002986893 | 0.002975894 | 0.002954894
-0.49 | 0.00335688 | 0.003339881 | 0.003321881 | 0.003288882 | 0.003263883 | 0.003229885 | 0.003212885 | 0.003202886 | 0.003172887
-0.48 | 0.003622871 | 0.003604871 | 0.003588872 | 0.003546873 | 0.003522874 | 0.003482876 | 0.003467876 | 0.003448877 | 0.003419878
-0.47 | 0.00392786 | 0.00391286 | 0.003884861 | 0.003848862 | 0.003813864 | 0.003773865 | 0.003756866 | 0.003738866 | 0.003704868
-0.46 | 0.004260848 | 0.004235849 | 0.004217849 | 0.004169851 | 0.004134852 | 0.004092854 | 0.004069855 | 0.004037856 | 0.003999857
-0.45 | 0.004637834 | 0.004606835 | 0.004582836 | 0.004534838 | 0.004498839 | 0.004450841 | 0.004415842 | 0.004384843 | 0.004342845
-0.44 | 0.005053639 | 0.005020641 | 0.004995643 | 0.004941647 | 0.00489565 | 0.004841654 | 0.004810656 | 0.004775659 | 0.004724662
-0.43 | 0.005522803 | 0.005488804 | 0.005455805 | 0.005396807 | 0.005350809 | 0.005289811 | 0.005253812 | 0.005209814 | 0.005155816
-0.42 | 0.006049568 | 0.00601357 | 0.005971573 | 0.005909578 | 0.005857581 | 0.005790586 | 0.005748589 | 0.005706592 | 0.005633597
-0.41 | 0.006644525 | 0.006596529 | 0.006562531 | 0.006489536 | 0.006426541 | 0.006357546 | 0.006311549 | 0.006260553 | 0.006189558
-0.4 | 0.007326738 | 0.00727074 | 0.007228742 | 0.007150745 | 0.007082747 | 0.007011749 | 0.006956751 | 0.006892754 | 0.006808757
-0.39 | 0.00810571 | 0.008051712 | 0.008001714 | 0.007912717 | 0.00784372 | 0.007754723 | 0.007687725 | 0.007616728 | 0.007524731
-0.38 | 0.009004357 | 0.008947361 | 0.008888365 | 0.008799371 | 0.008704378 | 0.008613385 | 0.00853939 | 0.008455396 | 0.008351403
-0.37 | 0.01004864 | 0.009987643 | 0.009915646 | 0.009820649 | 0.009714653 | 0.009614656 | 0.00952666 | 0.009425663 | 0.009303668
-0.36 | 0.0112486 | 0.0111826 | 0.0111066 | 0.01100361 | 0.01088161 | 0.01076862 | 0.01066162 | 0.01055462 | 0.01040663
-0.35 | 0.01266455 | 0.01259855 | 0.01251355 | 0.01240356 | 0.01226456 | 0.01214157 | 0.01202357 | 0.01188558 | 0.01171658
-0.34 | 0.01434198 | 0.01427998 | 0.01418699 | 0.01406999 | 0.01391501 | 0.01378102 | 0.01364003 | 0.01348204 | 0.01327805
-0.33 | 0.016345 | 0.01628 | 0.016191 | 0.016074 | 0.015897 | 0.015747 | 0.015575 | 0.015393 | 0.015155
-0.32 | 0.01877133 | 0.01872633 | 0.01864333 | 0.01851334 | 0.01832235 | 0.01815435 | 0.01795636 | 0.01773637 | 0.01745138
-0.31 | 0.02175445 | 0.02174545 | 0.02167245 | 0.02155046 | 0.02133648 | 0.02115249 | 0.02091951 | 0.02065852 | 0.02030355
-0.3 | 0.02552109 | 0.02556609 | 0.02552309 | 0.02541309 | 0.0251791 | 0.02498111 | 0.02470212 | 0.02438713 | 0.02394014
-0.29 | 0.03039491 | 0.03053691 | 0.03055091 | 0.03047291 | 0.03022192 | 0.03000193 | 0.02966694 | 0.02927295 | 0.02869697
-0.28 | 0.03693568 | 0.03723667 | 0.03734667 | 0.03732467 | 0.03706368 | 0.03681868 | 0.0364167 | 0.03590872 | 0.03514174
-0.27 | 0.04608635 | 0.04665233 | 0.04692832 | 0.04700232 | 0.04673133 | 0.04647134 | 0.04596036 | 0.04531238 | 0.04425342
-0.26 | 0.05969573 | 0.06068566 | 0.06119963 | 0.06142761 | 0.06114863 | 0.06087065 | 0.0602467 | 0.05940676 | 0.05791486
-0.25 | 0.08139518 | 0.08299007 | 0.08380401 | 0.08422498 | 0.0839 | 0.08366502 | 0.08294107 | 0.08191115 | 0.07984629
-0.24 | 0.1181346 | 0.1202844 | 0.1212473 | 0.1218183 | 0.1213763 | 0.1212933 | 0.1206484 | 0.1196994 | 0.1171546
-0.23 | 0.1756177 | 0.1774857 | 0.1781346 | 0.1786606 | 0.1781116 | 0.1782866 | 0.1780466 | 0.1777187 | 0.1756207
-0.22 | 0.2290668 | 0.2299768 | 0.2302108 | 0.2304888 | 0.2302448 | 0.2304488 | 0.2305068 | 0.2305658 | 0.2294838
-0.21 | 0.2492012 | 0.2497942 | 0.2499351 | 0.2500561 | 0.2500801 | 0.2501921 | 0.2502661 | 0.2502411 | 0.2493362
-0.2 | 0.2540328 | 0.2545828 | 0.2547128 | 0.2547918 | 0.2548878 | 0.2549578 | 0.2550118 | 0.2549158 | 0.2538929
-0.19 | 0.2557579 | 0.2562858 | 0.2564068 | 0.2564838 | 0.2565888 | 0.2566578 | 0.2567128 | 0.2566118 | 0.2556129
-0.18 | 0.2568558 | 0.2573698 | 0.2574878 | 0.2575628 | 0.2576788 | 0.2577488 | 0.2578238 | 0.2577628 | 0.2569158
-0.17 | 0.2577236 | 0.2582285 | 0.2583535 | 0.2584285 | 0.2585375 | 0.2586135 | 0.2586915 | 0.2586525 | 0.2578736
-0.16 | 0.2584565 | 0.2589585 | 0.2590875 | 0.2591555 | 0.2592575 | 0.2593355 | 0.2594165 | 0.2593785 | 0.2586105
-0.15 | 0.2590555 | 0.2595545 | 0.2596814 | 0.2597494 | 0.2598544 | 0.2599264 | 0.2600074 | 0.2599664 | 0.2591955
-0.14 | 0.2595395 | 0.2600274 | 0.2601454 | 0.2602154 | 0.2603234 | 0.2603984 | 0.2604794 | 0.2604344 | 0.2596594
-0.13 | 0.2599187 | 0.2604137 | 0.2605297 | 0.2605957 | 0.2607037 | 0.2607857 | 0.2608617 | 0.2608167 | 0.2600437
-0.12 | 0.2602527 | 0.2607467 | 0.2608607 | 0.2609327 | 0.2610337 | 0.2611207 | 0.2611887 | 0.2611457 | 0.2603727
-0.11 | 0.2605364 | 0.2610293 | 0.2611413 | 0.2612133 | 0.2613193 | 0.2613993 | 0.2614753 | 0.2614273 | 0.2606654
-0.1 | 0.2607704 | 0.2612623 | 0.2613753 | 0.2614503 | 0.2615603 | 0.2616393 | 0.2617183 | 0.2616663 | 0.2608994
-0.09 | 0.2609424 | 0.2614333 | 0.2615523 | 0.2616213 | 0.2617303 | 0.2618183 | 0.2618843 | 0.2618373 | 0.2610673
-0.08 | 0.2610583 | 0.2615533 | 0.2616693 | 0.2617453 | 0.2618543 | 0.2619323 | 0.2620093 | 0.2619623 | 0.2611923
-0.07 | 0.2611343 | 0.2616293 | 0.2617443 | 0.2618163 | 0.2619293 | 0.2620073 | 0.2620893 | 0.2620483 | 0.2612733
-0.06 | 0.2611823 | 0.2616633 | 0.2617823 | 0.2618543 | 0.2619673 | 0.2620413 | 0.2621233 | 0.2620813 | 0.2613023
-0.05 | 0.2612107 | 0.2616957 | 0.2618186 | 0.2618916 | 0.2620046 | 0.2620776 | 0.2621606 | 0.2621186 | 0.2613347
-0.04 | 0.2612113 | 0.2616963 | 0.2618143 | 0.2618873 | 0.2620103 | 0.2620833 | 0.2621613 | 0.2621143 | 0.2613403
-0.03 | 0.2612333 | 0.2617143 | 0.2618323 | 0.2619053 | 0.2620183 | 0.2620913 | 0.2621743 | 0.2621283 | 0.2613483
-0.02 | 0.2612483 | 0.2617333 | 0.2618413 | 0.2619153 | 0.2620333 | 0.2621063 | 0.2621793 | 0.2621233 | 0.2613153
-0.01 | 0.2612663 | 0.2617513 | 0.2618643 | 0.2619333 | 0.2620413 | 0.2621093 | 0.2621643 | 0.2620793 | 0.2611653
0 | 0.2612713 | 0.2617563 | 0.2618643 | 0.2619333 | 0.2620413 | 0.2621053 | 0.2621493 | 0.2620223 | 0.2609644
0.01 | 0.2612713 | 0.2617513 | 0.2618593 | 0.2619323 | 0.2620413 | 0.2621093 | 0.2621643 | 0.2620693 | 0.2611273
0.02 | 0.2612523 | 0.2617413 | 0.2618543 | 0.2619183 | 0.2620313 | 0.2621043 | 0.2621683 | 0.2621073 | 0.2612853
0.03 | 0.2612423 | 0.2617323 | 0.2618453 | 0.2619143 | 0.2620223 | 0.2620953 | 0.2621693 | 0.2621223 | 0.2613283
0.04 | 0.2612423 | 0.2617273 | 0.2618453 | 0.2619133 | 0.2620223 | 0.2620903 | 0.2621633 | 0.2621173 | 0.2613283
0.05 | 0.2612273 | 0.2617173 | 0.2618303 | 0.2618993 | 0.2620073 | 0.2620803 | 0.2621583 | 0.2621073 | 0.2613133
0.06 | 0.2611943 | 0.2616843 | 0.2617983 | 0.2618703 | 0.2619793 | 0.2620523 | 0.2621203 | 0.2620733 | 0.2612843
0.07 | 0.2611407 | 0.2616266 | 0.2617456 | 0.2618126 | 0.2619266 | 0.2619956 | 0.2620626 | 0.2620206 | 0.2612317
0.08 | 0.2610643 | 0.2615493 | 0.2616663 | 0.2617363 | 0.2618453 | 0.2619243 | 0.2619913 | 0.2619443 | 0.2611543
0.09 | 0.2609434 | 0.2614343 | 0.2615483 | 0.2616173 | 0.2617313 | 0.2618053 | 0.2618763 | 0.2618333 | 0.2610393
0.1 | 0.2607764 | 0.2612583 | 0.2613753 | 0.2614463 | 0.2615613 | 0.2616313 | 0.2617043 | 0.2616613 | 0.2608714
0.11 | 0.2605414 | 0.2610333 | 0.2611513 | 0.2612183 | 0.2613333 | 0.2614043 | 0.2614803 | 0.2614273 | 0.2606464
0.12 | 0.2602438 | 0.2607327 | 0.2608557 | 0.2609277 | 0.2610397 | 0.2611107 | 0.2611847 | 0.2611307 | 0.2603447
0.13 | 0.2599324 | 0.2604224 | 0.2605374 | 0.2606094 | 0.2607214 | 0.2607894 | 0.2608654 | 0.2608054 | 0.2600234
0.14 | 0.2595725 | 0.2600644 | 0.2601864 | 0.2602484 | 0.2603614 | 0.2604314 | 0.2605024 | 0.2604424 | 0.2596544
0.15 | 0.2590985 | 0.2595965 | 0.2597144 | 0.2597824 | 0.2598924 | 0.2599634 | 0.2600264 | 0.2599744 | 0.2591845
0.16 | 0.2584935 | 0.2589855 | 0.2591045 | 0.2591675 | 0.2592845 | 0.2593485 | 0.2594195 | 0.2593615 | 0.2585755
0.17 | 0.2577466 | 0.2582355 | 0.2583655 | 0.2584265 | 0.2585405 | 0.2586075 | 0.2586665 | 0.2586015 | 0.2578046
0.18 | 0.2568348 | 0.2573328 | 0.2574578 | 0.2575228 | 0.2576348 | 0.2576948 | 0.2577458 | 0.2576498 | 0.2567978
0.19 | 0.2557029 | 0.2562108 | 0.2563378 | 0.2564048 | 0.2565148 | 0.2565698 | 0.2566008 | 0.2564638 | 0.2554549
0.2 | 0.2539679 | 0.2544878 | 0.2546258 | 0.2546938 | 0.2548088 | 0.2548558 | 0.2548798 | 0.2547108 | 0.2536739
0.21 | 0.2492882 | 0.2498281 | 0.2500011 | 0.2500701 | 0.2502321 | 0.2502491 | 0.2502141 | 0.2499721 | 0.2490002
0.22 | 0.2298816 | 0.2305905 | 0.2309715 | 0.2310095 | 0.2313915 | 0.2311895 | 0.2308485 | 0.2300696 | 0.2287417
0.23 | 0.1771902 | 0.17871 | 0.179618 | 0.1797179 | 0.1803089 | 0.1797499 | 0.178801 | 0.1769722 | 0.1744544
0.24 | 0.1191725 | 0.1210873 | 0.1222373 | 0.1225022 | 0.1229132 | 0.1222923 | 0.1210843 | 0.1189965 | 0.1161607
0.25 | 0.08192815 | 0.08340004 | 0.08431698 | 0.08457496 | 0.08474694 | 0.08420898 | 0.08312006 | 0.08141618 | 0.07920034
0.26 | 0.05992186 | 0.06083983 | 0.06141881 | 0.0615608 | 0.0615598 | 0.06113282 | 0.06026085 | 0.05900089 | 0.05744495
0.27 | 0.0461607 | 0.04668166 | 0.04698564 | 0.04702664 | 0.04691865 | 0.04657167 | 0.04589872 | 0.04497579 | 0.04389186
0.28 | 0.03692736 | 0.03719034 | 0.03732033 | 0.03729234 | 0.03712235 | 0.03684437 | 0.03630741 | 0.03562145 | 0.03484351
0.29 | 0.03034383 | 0.03045782 | 0.03047782 | 0.03040783 | 0.03020984 | 0.02997486 | 0.02954389 | 0.02901993 | 0.02844397
0.3 | 0.02543673 | 0.02546273 | 0.02542673 | 0.02532874 | 0.02512376 | 0.02492677 | 0.02456981 | 0.02415784 | 0.02371488
0.31 | 0.02165684 | 0.02162984 | 0.02155884 | 0.02145385 | 0.02124986 | 0.02107987 | 0.02077889 | 0.0204409 | 0.02009992
0.32 | 0.018664 | 0.018609 | 0.01851501 | 0.01840601 | 0.01821602 | 0.01807603 | 0.01781505 | 0.01754206 | 0.01726607
0.33 | 0.01624584 | 0.01617684 | 0.01607685 | 0.01597686 | 0.01579987 | 0.01567788 | 0.0154529 | 0.01522191 | 0.01499893
0.34 | 0.01424473 | 0.01417273 | 0.01406874 | 0.01398275 | 0.01380877 | 0.01370378 | 0.01351379 | 0.01332181 | 0.01314183
0.35 | 0.0125721 | 0.01250111 | 0.01240911 | 0.01233012 | 0.01216813 | 0.01208314 | 0.01191215 | 0.01174916 | 0.01160017
0.36 | 0.0111702 | 0.01109921 | 0.01101221 | 0.01094522 | 0.01079523 | 0.01072023 | 0.01057424 | 0.01043225 | 0.01031326
0.37 | 0.009975287 | 0.009910292 | 0.009830298 | 0.009766302 | 0.009632312 | 0.009571316 | 0.009438326 | 0.009313335 | 0.009221341
0.38 | 0.00895536 | 0.008893365 | 0.00881737 | 0.008760374 | 0.008641383 | 0.008588386 | 0.008471395 | 0.008373402 | 0.008292407
0.39 | 0.008070423 | 0.008012427 | 0.007945432 | 0.007897436 | 0.007785444 | 0.007740447 | 0.007639454 | 0.007548461 | 0.007485465
0.4 | 0.007301478 | 0.007250482 | 0.007194486 | 0.007145489 | 0.007048496 | 0.007010499 | 0.006912506 | 0.006844511 | 0.006788515
0.41 | 0.006634526 | 0.006590529 | 0.006533533 | 0.006498536 | 0.006402543 | 0.006371545 | 0.00629655 | 0.006231555 | 0.006184558
0.42 | 0.006054459 | 0.006017463 | 0.005966467 | 0.00593747 | 0.005847478 | 0.00582348 | 0.005748487 | 0.005696491 | 0.005657495
0.43 | 0.005537604 | 0.005507606 | 0.00545461 | 0.005434612 | 0.005349618 | 0.005337619 | 0.005267624 | 0.005213627 | 0.005188629
0.44 | 0.005092636 | 0.005059638 | 0.005018641 | 0.004993643 | 0.004919648 | 0.00490365 | 0.004843654 | 0.004798657 | 0.004782658
0.45 | 0.004695832 | 0.004668833 | 0.004629835 | 0.004610835 | 0.004545838 | 0.004531838 | 0.00447384 | 0.004432842 | 0.004419842
0.46 | 0.00433769 | 0.004317691 | 0.004277694 | 0.004265695 | 0.0041967 | 0.0041927 | 0.004141704 | 0.004104707 | 0.004100707
0.47 | 0.004018856 | 0.003999857 | 0.003963858 | 0.003954859 | 0.003890861 | 0.003882861 | 0.003838863 | 0.003814864 | 0.003810864
0.48 | 0.003733733 | 0.003715734 | 0.003691736 | 0.003676737 | 0.003617741 | 0.003615742 | 0.003578744 | 0.003549746 | 0.003544747
0.49 | 0.003482689 | 0.00346969 | 0.003442693 | 0.003436693 | 0.003378698 | 0.003377698 | 0.003337702 | 0.003313704 | 0.003317704
0.5 | 0.003254767 | 0.003247768 | 0.00321777 | 0.003211771 | 0.003158774 | 0.003162774 | 0.003125777 | 0.003110778 | 0.003114777
0.51 | 0.003051782 | 0.003045782 | 0.003020784 | 0.003019784 | 0.002966788 | 0.002972788 | 0.00293379 | 0.002917792 | 0.002925791
0.52 | 0.002867795 | 0.002867795 | 0.002838797 | 0.002837797 | 0.002789801 | 0.0027958 | 0.002760803 | 0.002744804 | 0.002751803
0.53 | 0.002708806 | 0.002703807 | 0.002678809 | 0.002674809 | 0.002631812 | 0.002638811 | 0.002611813 | 0.002594815 | 0.002606814
0.54 | 0.002548818 | 0.002549818 | 0.00252382 | 0.002526819 | 0.002483823 | 0.002490822 | 0.002461824 | 0.002449825 | 0.002461824
0.55 | 0.002418784 | 0.002419784 | 0.002392786 | 0.002391786 | 0.00234979 | 0.002366789 | 0.002331792 | 0.002329792 | 0.002335791
0.56 | 0.002292836 | 0.002293836 | 0.002275837 | 0.002276837 | 0.002229841 | 0.00223784 | 0.002211842 | 0.002203843 | 0.002219841
Magnetic field quality in the center of the magnet
0 | -0.002938258 | -0.001087537 | -0.0006754178 | -0.0004121194 | 0 | 0.0002442189 | 0.0004121194 | -7.250248e-05 | -0.004109746
Full magnetic field integral, [Tm] | 0.1313642 | 0.1317212 | 0.1318277 | 0.1318576 | 0.1318419 | 0.1317992 | 0.1316857 | 0.1314673 | 0.1308167
Magnetic field integral in center region, [Tm] | 0.07823498 | 0.07838157 | 0.07841633 | 0.07843741 | 0.07847068 | 0.07849284 | 0.07851446 | 0.07849838 | 0.07825767
Magnetic field integral quality | -0.003623374 | -0.000915041 | -0.0001077647 | 0.000119233 | 0 | -0.0003237405 | -0.001184984 | -0.002841217 | -0.007776244
Magnetic field integral quality in center region | -0.003003653 | -0.001135632 | -0.0006926312 | -0.0004240144 | 0 | 0.0002824428 | 0.0005579407 | 0.000352974 | -0.00271452
|  |  |  | The average flux density in the centre of the magnet | 0.2614747 | T
|  |  |  | The equivalent length at transverse pozition x=0 m | 0.5042243 | m